## A
Client: | Rutherford Consulting |  |  | Report Date: | May 22, 2009
| Bremen Lane |  |  | Received Date: | May 13, 2009
Mississauga, Ontario
| L5M 1G7 |  |  | Page: | 1 of 2
Project Name: | - |  |  | Sample Type: | Solid
Project Number: | TL 91008 |  |  | Lab. Ref.: | FN09-1126
Contact: | Debra Rutherford |  |  |  | Final
CERTIFICATE OF ANALYSIS
24-Hour Absorption Test
Lab Number |  |  | 09-7285 | 09-7286 | 09-7286 | 09-7286
Sample ID |  |  | Zeolite | City of Sand | City of Sand | City of Sand
Fuel Products |  |  | Antifreeze | Antifreeze | Hydraulic Oil | Gasoline
Date Collected |  |  | NP | NP | NP | NP
Unit
Weight of Absorbent |  | grams | 100.4 | 100 | 100 | 100.1
Weight of fuel product added |  | grams | 68.75 | 17.81 | 33.17 | 35.8
Weight of fuel product removed after 24 hours |  | grams | 24.46 | 8.62 | 7.54 | 18.48
Total weight of fuel product absorbed |  | grams | 44.29 | 9.19 | 25.63 | 17.32
Date of Analysis |  |  | 2009-05-14
Lab Number |  |  | 09-7286 | 09-7286
Sample ID |  |  | City of Sand | City of Sand
Fuel Product |  |  | Diesel | Motor Oil
Date Collected |  |  | NP | NP
Unit
Weight of Absorbent |  | grams | 100 | 100.1
Weight of fuel product added |  | grams | 42.07 | 25.85
Weight of fuel product removed after 24 hours |  | grams | 20.63 | 8.98
Total weight of fuel product absorbed |  | grams | 21.44 | 16.87
Date of Analysis |  |  | 2009-05-14
Analyst: M. Mak. C.Chem. |  | Suman Punani, C. Chem. |  |  | Cynthia Ridge, C. Chem.
|  | Laboratory Manager |  |  | Q.A/Q.C. Manager
/gz
[5 empty] | Lab Ref: | FN09-1126
[5 empty] | Page: | 2 of 2
~ GENERAL COMMENTS ~
MDL | Method Detection Limit
RDL | Reporting Detection Limit
ANR | Analysis not required
NA | Analysis not applicable
NP | Not Provided
NR | No Lab Replicate
Result in (brackets) represents Lab Replicate.
Results relate only to the items tested.